## Report.CMC
|  | ISTANBUL TECHNICAL UNIVERSITY |  |  |  |  | Report No | YCMR-0XX
|  | CIVIL ENGINEERING FACULTY |  |  |  |  | Report Date | 2017-08-29
|  | INFRASTRUCTURES MATERIALS LABORATORY |  |  |  |  | Report Page | 1/1
MASLAK – ISTANBUL / TURKEY
Chloride Migration Coefficient Test Report
Client / Project |  |  | KKC JV / G3HL
Mix Code / Class, by client |  |  | Deneme 111
Request No / Date, by client |  |  | 0
Sample ID, by client |  |  | Deneme 111
Sample Casting Date, by client |  |  | 2017-07-28
Sample Type |  |  | ø100x200 mm cylinder
Material Register No |  |  | 0
Test Standard / Equipment No |  |  | NT BUILD 492 / 1
Test Record No / Lab Temperature [oC] |  |  | CMC-1256 / 21
| Specimen Code |  |  | 1 | 2 | 3
| Sample Testing Date |  |  | 2017-08-25 | 2017-08-25 | 2017-08-25
| Age of Specimen, [days] |  |  | 28 | 28 | 28
| Depth of Specimen from Surface, [mm] |  |  | 20-70 | 20-70 | 20-70
| Applied Voltage, [V] |  |  | 50 | 50 | 50
| Initial Current, [mA] |  |  | 19.8 | 19.8 | 18.9
| Test Duration, [hours] |  |  | 24 | 24 | 24
| Final Current, [mA] |  |  | 30 | 29.9 | 27.1
| Initial Temperature of NaOH, [oC] |  |  | 23.2 | 23.2 | 23.2
| Final Temperature of NaOH, [oC] |  |  | 23.7 | 23.9 | 24
| Penetration Depth-1, [mm] |  |  | 10.8 | 4.44 | 13.19
| Penetration Depth-2, [mm] |  |  | 15.91 | 13.61 | 12.64
| Penetration Depth-3, [mm] |  |  | 11.61 | 9.6 | 14.42
| Penetration Depth-4, [mm] |  |  | 10.97 | 18.22 | 11.88 |  |  | ,
| Penetration Depth-5, [mm] |  |  | 13.64 | 10.86 | 13.75
| Penetration Depth-6, [mm] |  |  | 11.16 | 13.06 | 10.09
| Penetration Depth-7, [mm] |  |  | 11.24 | 9.26 | 12.14
| Average Depth of Penetration, [mm] |  |  | 12.19 | 11.29286 | 12.58714
| Migration Coefficient, [10 -12 x m2/s] |  |  | 3.429041 | 3.140729 | 3.485149
| Average Migration Coefficient, [10 -12 x m2/s] |  |  | 3.35164
| Diameter x height, [mm] |  |  | 99,7x52,1 | 99,7x51,8 | 99,7x51,1
| Saturated Unit Weight [kg / m3] |  |  | 2490.05 | 2481.481 | 2482.673
Remarks:
Max. Depths of penetration for specimens 1,2, and 3 are respectively 16,14 ; 18,46 and 16,28mm
The tests were performed by Technician Cüneyt Yıldız.
Oğuz GÜNEŞ |  |  |  | Yılmaz AKKAYA
Asst.Prof.Dr. |  |  |  | Prof. Dr.
Reproduced test reports without permission and test reports without original signatures are not valid. The results are only related to the investigated samples.

## Record_CMC
ISTANBUL TECHNICAL UNIVERSITY |  |  | Record No / Kayıt No : |  | CMC-1256
CIVIL ENGINEERING FACULTY |  |  | Record Date / Kayıt Tarihi : |  | 2017-08-25
CONSTRUCTION MATERIALS MARMARAY LABORATORY |  |  | Report No |  | YCMR-0XX
MASLAK / ISTANBUL - TURKEY |  |  | Report Date |  | 2017-08-29
Test / Deney : |  |  | Chloride Migration Coefficient
Test Standard / Deney Standardı : |  |  | NT BUILD 492
Client / Müşteri |  |  | KKC JV / G3HL
Mix Design Code / Karışım Kodu |  |  | Deneme 111
Material Register Code / Numune Kayıt Kodu
Concrete Production Date - Age / Beton Döküm Tarihi - Yaşı |  |  | 2017-07-28
Request No / Date
Sample ID |  |  | Deneme 111
Sample Description |  |  | ø100x200 mm cylinder
Direction |  |  | Parallel to Casting Direction
Lab Temperature / Lab Sıcaklığı [°C] |  |  | 21
Person in Charge
Sample Numune |  | Sample No / Numune No | 1 | 2 | 3
| L1 | Thickness of Sample-1 / Numunenin Kalınlığı-1, [mm] | 51.88 | 51.62 | 50.95
| L2 | Thickness of Sample-2 / Numunenin Kalınlığı-2, [mm] | 52.34 | 51.9 | 51.22
|  | Average of Thickness | 52.11 | 51.76 | 51.085
Conditioning Hazırlama |  | Start Time of Sample in Vacuum (50 mmHg, 3h) / Numunenin vakuma konulduğu saat (50 mmHg), [dd:mm:yyyy, hh:mm]
Start Time of Sample Immersed in Solution (1h) / Numunenin çözeltiye konulduğu saat, [dd:mm:yyyy, hh:mm]
Time of Sample out of Bucket (After 18±2 h) / Numunenin desikatörden çıkarıldığı saat, [dd:mm:yyyy, hh:mm]
Start Başlangıç | T1 | NaOH Temperature at Start / Başlangıçtaki NaOH Sıcaklığı, [°C] | 23.2 | 23.2 | 23.2 |  | 52.1 | 51.8 | 51.1 | 0 | 0
|  | Initial Voltage / İlk Voltaj, [V] | 30 | 30 | 30
|  | Initial Current / İlk Akım, [mA] | 19.8 | 19.8 | 18.9
| U | Starting Voltage / Başlangıçtaki Voltaj, [V] | 50 | 50 | 50
|  | Starting Current / Başlangıçtaki Akım, [mA] | 34.8 | 34.5 | 32.6
|  | Test Duration / Test Süresi, [h] | 24 | 24 | 24
| t1 | Starting Time When New Voltage Is Applied / Yeni Voltaj Verildiği Andaki Başlangıç Saati, [dd:mm:yyyy, hh:mm] | 2017-08-25 | 2017-08-25 | 2017-08-25
|  | Specimen Age, [days] | 28 | 28 | 28
End Bitiş |  | Ending Voltage / Bitiş Voltajı, [V] | 50 | 50 | 50
|  | Ending Current / Bitiş Akımı, [mA] | 30 | 29.9 | 27.1
| t2 | Ending Time / Bitiş Zamanı, [dd:mm:yyyy, hh:mm] | 2017-08-26 | 2017-08-26 | 2017-08-26
| T2 | Ending Temperature of NaOH / NaOH Son Sıcaklığı, [°C] | 23.7 | 23.9 | 24
|  | Average of NaOH Temperature | 23.45 | 23.55 | 23.6
Measuring Ölçüm |  | Chloride Ingress-1 / Klor Derinliği-1, [mm] | 10.8 | 4.44 | 13.19
|  | Chloride Ingress-2 / Klor Derinliği-2, [mm] | 15.91 | 13.61 | 12.64
|  | Chloride Ingress-3 / Klor Derinliği-3, [mm] | 11.61 | 9.6 | 14.42
|  | Chloride Ingress-4 / Klor Derinliği-4, [mm] | 10.97 | 18.22 | 11.88
|  | Chloride Ingress-5 / Klor Derinliği-5, [mm] | 13.64 | 10.86 | 13.75
|  | Chloride Ingress-6 / Klor Derinliği-6, [mm] | 11.16 | 13.06 | 10.09
|  | Chloride Ingress-7 / Klor Derinliği-7, [mm] | 11.24 | 9.26 | 12.14
|  | Max. Depth of Chloride Ingress / Max. Klor Derinliği, [mm] | 16.14 | 18.46 | 16.28
|  | Average Chloride Ingress, [mm] Xd | 12.19 | 11.29286 | 12.58714
Sample Dimensions Numune Ölçüleri |  | Mass in Air / Havadaki Ağırlık, [g] | 1001 | 1005 | 1003
|  | Mass in Water / Sudaki Ağırlık, [g] | 599 | 600 | 599
|  | Saturated Unit Weight / Doygun Birim Ağırlık [g/cm^3] | 2490.05 | 2481.481 | 2482.673
|  | Diameter / Çap, [mm] | 99.7 | 99.7 | 99.7
|  | Dnssm (non-steady-state migration coefficient, m2/s;) | 3.429041 | 3.140729 | 3.485149
Remarks / Notlar