## Report.CMC
|  | ISTANBUL TECHNICAL UNIVERSITY |  |  |  |  | Report No | YCMR-0XX
|  | CIVIL ENGINEERING FACULTY |  |  |  |  | Report Date | 2017-08-23
|  | INFRASTRUCTURES MATERIALS LABORATORY |  |  |  |  | Report Page | 1/1
MASLAK – ISTANBUL / TURKEY
Chloride Migration Coefficient Test Report
Client / Project |  |  | KKC JV / G3HL
Mix Code / Class, by client |  |  | Deneme 84
Request No / Date, by client |  |  | 0
Sample ID, by client |  |  | Deneme 84
Sample Casting Date, by client |  |  | 2017-07-24
Sample Type |  |  | ø100x200 mm cylinder
Material Register No |  |  | 0
Test Standard / Equipment No |  |  | NT BUILD 492 / 1
Test Record No / Lab Temperature [oC] |  |  | CMC-1244 / 21
| Specimen Code |  |  | 1 | 2 | 3
| Sample Testing Date |  |  | 2017-08-21 | 2017-08-21 | 2017-08-21
| Age of Specimen, [days] |  |  | 28 | 28 | 28
| Depth of Specimen from Surface, [mm] |  |  | 20-70 | 20-70 | 20-70
| Applied Voltage, [V] |  |  | 40 | 40 | 40
| Initial Current, [mA] |  |  | 24.7 | 23 | 20.4
| Test Duration, [hours] |  |  | 24 | 24 | 24
| Final Current, [mA] |  |  | 31.6 | 30.8 | 28.8
| Initial Temperature of NaOH, [oC] |  |  | 22.9 | 22.9 | 22.9
| Final Temperature of NaOH, [oC] |  |  | 23.9 | 23.9 | 23.9
| Penetration Depth-1, [mm] |  |  | 19.51 | 10.19 | 11.46
| Penetration Depth-2, [mm] |  |  | 17.77 | 17.85 | 10.34
| Penetration Depth-3, [mm] |  |  | 29.6 | 16.27 | 11.12
| Penetration Depth-4, [mm] |  |  | 20.98 | 17.72 | 10.05 |  |  | ,
| Penetration Depth-5, [mm] |  |  | 19.7 | 12.97 | 7.28
| Penetration Depth-6, [mm] |  |  | 14.65 | 19.19 | 9.91
| Penetration Depth-7, [mm] |  |  | 17.61 | 19.24 | 9.32
| Average Depth of Penetration, [mm] |  |  | 19.97429 | 16.20429 | 9.925714
| Migration Coefficient, [10 -12 x m2/s] |  |  | 7.109407 | 5.753845 | 3.386054
| Average Migration Coefficient, [10 -12 x m2/s] |  |  | 5.416435
| Diameter x height, [mm] |  |  | 99,6x51,3 | 99,6x51,9 | 99,6x51,8
| Saturated Unit Weight [kg / m3] |  |  | 2462.687 | 2461.538 | 2454.321
Remarks:
Max. Depths of penetration for specimens 1,2, and 3 are respectively 31,47 ; 19,3 and 12,75mm
The tests were performed by Technician Cüneyt Yıldız.
Oğuz GÜNEŞ |  |  |  | Yılmaz AKKAYA
Asst.Prof.Dr. |  |  |  | Prof. Dr.
Reproduced test reports without permission and test reports without original signatures are not valid. The results are only related to the investigated samples.

## Record_CMC
ISTANBUL TECHNICAL UNIVERSITY |  |  | Record No / Kayıt No : |  | CMC-1244
CIVIL ENGINEERING FACULTY |  |  | Record Date / Kayıt Tarihi : |  | 2017-08-21
CONSTRUCTION MATERIALS MARMARAY LABORATORY |  |  | Report No |  | YCMR-0XX
MASLAK / ISTANBUL - TURKEY |  |  | Report Date |  | 2017-08-23
Test / Deney : |  |  | Chloride Migration Coefficient
Test Standard / Deney Standardı : |  |  | NT BUILD 492
Client / Müşteri |  |  | KKC JV / G3HL
Mix Design Code / Karışım Kodu |  |  | Deneme 84
Material Register Code / Numune Kayıt Kodu
Concrete Production Date - Age / Beton Döküm Tarihi - Yaşı |  |  | 2017-07-24
Request No / Date
Sample ID |  |  | Deneme 84
Sample Description |  |  | ø100x200 mm cylinder
Direction |  |  | Parallel to Casting Direction
Lab Temperature / Lab Sıcaklığı [°C] |  |  | 21
Person in Charge
Sample Numune |  | Sample No / Numune No | 1 | 2 | 3
| L1 | Thickness of Sample-1 / Numunenin Kalınlığı-1, [mm] | 51.5 | 52.01 | 52.14
| L2 | Thickness of Sample-2 / Numunenin Kalınlığı-2, [mm] | 51.07 | 51.76 | 51.42
|  | Average of Thickness | 51.285 | 51.885 | 51.78
Conditioning Hazırlama |  | Start Time of Sample in Vacuum (50 mmHg, 3h) / Numunenin vakuma konulduğu saat (50 mmHg), [dd:mm:yyyy, hh:mm]
Start Time of Sample Immersed in Solution (1h) / Numunenin çözeltiye konulduğu saat, [dd:mm:yyyy, hh:mm]
Time of Sample out of Bucket (After 18±2 h) / Numunenin desikatörden çıkarıldığı saat, [dd:mm:yyyy, hh:mm]
Start Başlangıç | T1 | NaOH Temperature at Start / Başlangıçtaki NaOH Sıcaklığı, [°C] | 22.9 | 22.9 | 22.9 |  | 51.3 | 51.9 | 51.8 | 0 | 0
|  | Initial Voltage / İlk Voltaj, [V] | 30 | 30 | 30
|  | Initial Current / İlk Akım, [mA] | 24.7 | 23 | 20.4
| U | Starting Voltage / Başlangıçtaki Voltaj, [V] | 40 | 40 | 40
|  | Starting Current / Başlangıçtaki Akım, [mA] | 33.3 | 31.2 | 27.7
|  | Test Duration / Test Süresi, [h] | 24 | 24 | 24
| t1 | Starting Time When New Voltage Is Applied / Yeni Voltaj Verildiği Andaki Başlangıç Saati, [dd:mm:yyyy, hh:mm] | 2017-08-21 | 2017-08-21 | 2017-08-21
|  | Specimen Age, [days] | 28 | 28 | 28
End Bitiş |  | Ending Voltage / Bitiş Voltajı, [V] | 40 | 40 | 40
|  | Ending Current / Bitiş Akımı, [mA] | 31.6 | 30.8 | 28.8
| t2 | Ending Time / Bitiş Zamanı, [dd:mm:yyyy, hh:mm] | 2017-08-22 | 2017-08-22 | 2017-08-22
| T2 | Ending Temperature of NaOH / NaOH Son Sıcaklığı, [°C] | 23.9 | 23.9 | 23.9
|  | Average of NaOH Temperature | 23.4 | 23.4 | 23.4
Measuring Ölçüm |  | Chloride Ingress-1 / Klor Derinliği-1, [mm] | 19.51 | 10.19 | 11.46
|  | Chloride Ingress-2 / Klor Derinliği-2, [mm] | 17.77 | 17.85 | 10.34
|  | Chloride Ingress-3 / Klor Derinliği-3, [mm] | 29.6 | 16.27 | 11.12
|  | Chloride Ingress-4 / Klor Derinliği-4, [mm] | 20.98 | 17.72 | 10.05
|  | Chloride Ingress-5 / Klor Derinliği-5, [mm] | 19.7 | 12.97 | 7.28
|  | Chloride Ingress-6 / Klor Derinliği-6, [mm] | 14.65 | 19.19 | 9.91
|  | Chloride Ingress-7 / Klor Derinliği-7, [mm] | 17.61 | 19.24 | 9.32
|  | Max. Depth of Chloride Ingress / Max. Klor Derinliği, [mm] | 31.47 | 19.3 | 12.75
|  | Average Chloride Ingress, [mm] Xd | 19.97429 | 16.20429 | 9.925714
Sample Dimensions Numune Ölçüleri |  | Mass in Air / Havadaki Ağırlık, [g] | 990 | 992 | 994
|  | Mass in Water / Sudaki Ağırlık, [g] | 588 | 589 | 589
|  | Saturated Unit Weight / Doygun Birim Ağırlık [g/cm^3] | 2462.687 | 2461.538 | 2454.321
|  | Diameter / Çap, [mm] | 99.6 | 99.6 | 99.6
|  | Dnssm (non-steady-state migration coefficient, m2/s;) | 7.109407 | 5.753845 | 3.386054
Remarks / Notlar