## Report.CMC
|  | ISTANBUL TECHNICAL UNIVERSITY |  |  |  |  | Report No | YCMR-0XX
|  | CIVIL ENGINEERING FACULTY |  |  |  |  | Report Date | 2017-08-24
|  | INFRASTRUCTURES MATERIALS LABORATORY |  |  |  |  | Report Page | 1/1
MASLAK – ISTANBUL / TURKEY
Chloride Migration Coefficient Test Report
Client / Project |  |  | KKC JV / G3HL
Mix Code / Class, by client |  |  | Deneme 91
Request No / Date, by client |  |  | 0
Sample ID, by client |  |  | Deneme 91
Sample Casting Date, by client |  |  | 2017-07-25
Sample Type |  |  | ø100x200 mm cylinder
Material Register No |  |  | 0
Test Standard / Equipment No |  |  | NT BUILD 492 / 1
Test Record No / Lab Temperature [oC] |  |  | CMC-1249 / 21
| Specimen Code |  |  | 1 | 2 | 3
| Sample Testing Date |  |  | 2017-08-23 | 2017-08-23 | 2017-08-23
| Age of Specimen, [days] |  |  | 29 | 29 | 29
| Depth of Specimen from Surface, [mm] |  |  | 20-70 | 20-70 | 20-70
| Applied Voltage, [V] |  |  | 50 | 50 | 50
| Initial Current, [mA] |  |  | 17.2 | 16 | 16
| Test Duration, [hours] |  |  | 24 | 24 | 24
| Final Current, [mA] |  |  | 26 | 25.9 | 23.5
| Initial Temperature of NaOH, [oC] |  |  | 23 | 23 | 23
| Final Temperature of NaOH, [oC] |  |  | 23.8 | 23.8 | 23.8
| Penetration Depth-1, [mm] |  |  | 17.3 | 22.84 | 20.65
| Penetration Depth-2, [mm] |  |  | 15.13 | 17.83 | 17.88
| Penetration Depth-3, [mm] |  |  | 16.42 | 24.22 | 17.15
| Penetration Depth-4, [mm] |  |  | 15.79 | 19.24 | 16.43 |  |  | ,
| Penetration Depth-5, [mm] |  |  | 21.37 | 22.7 | 12.86
| Penetration Depth-6, [mm] |  |  | 13.4 | 16.51 | 17.29
| Penetration Depth-7, [mm] |  |  | 16.38 | 18.62 | 13.64
| Average Depth of Penetration, [mm] |  |  | 16.54143 | 20.28 | 16.55714
| Migration Coefficient, [10 -12 x m2/s] |  |  | 4.65361 | 5.817666 | 4.609698
| Average Migration Coefficient, [10 -12 x m2/s] |  |  | 5.026991
| Diameter x height, [mm] |  |  | 100,2x51,1 | 100,2x51,5 | 100,2x50,5
| Saturated Unit Weight [kg / m3] |  |  | 2506.234 | 2518.892 | 2513.784
Remarks:
Max. Depths of penetration for specimens 1,2, and 3 are respectively 21,9 ; 26,25 and 20,51mm
The tests were performed by Technician Cüneyt Yıldız.
Oğuz GÜNEŞ |  |  |  | Yılmaz AKKAYA
Asst.Prof.Dr. |  |  |  | Prof. Dr.
Reproduced test reports without permission and test reports without original signatures are not valid. The results are only related to the investigated samples.

## Record_CMC
ISTANBUL TECHNICAL UNIVERSITY |  |  | Record No / Kayıt No : |  | CMC-1249
CIVIL ENGINEERING FACULTY |  |  | Record Date / Kayıt Tarihi : |  | 2017-08-23
CONSTRUCTION MATERIALS MARMARAY LABORATORY |  |  | Report No |  | YCMR-0XX
MASLAK / ISTANBUL - TURKEY |  |  | Report Date |  | 2017-08-24
Test / Deney : |  |  | Chloride Migration Coefficient
Test Standard / Deney Standardı : |  |  | NT BUILD 492
Client / Müşteri |  |  | KKC JV / G3HL
Mix Design Code / Karışım Kodu |  |  | Deneme 91
Material Register Code / Numune Kayıt Kodu
Concrete Production Date - Age / Beton Döküm Tarihi - Yaşı |  |  | 2017-07-25
Request No / Date
Sample ID |  |  | Deneme 91
Sample Description |  |  | ø100x200 mm cylinder
Direction |  |  | Parallel to Casting Direction
Lab Temperature / Lab Sıcaklığı [°C] |  |  | 21
Person in Charge
Sample Numune |  | Sample No / Numune No | 1 | 2 | 3
| L1 | Thickness of Sample-1 / Numunenin Kalınlığı-1, [mm] | 50.96 | 51.78 | 50.22
| L2 | Thickness of Sample-2 / Numunenin Kalınlığı-2, [mm] | 51.15 | 51.23 | 50.76
|  | Average of Thickness | 51.055 | 51.505 | 50.49
Conditioning Hazırlama |  | Start Time of Sample in Vacuum (50 mmHg, 3h) / Numunenin vakuma konulduğu saat (50 mmHg), [dd:mm:yyyy, hh:mm]
Start Time of Sample Immersed in Solution (1h) / Numunenin çözeltiye konulduğu saat, [dd:mm:yyyy, hh:mm]
Time of Sample out of Bucket (After 18±2 h) / Numunenin desikatörden çıkarıldığı saat, [dd:mm:yyyy, hh:mm]
Start Başlangıç | T1 | NaOH Temperature at Start / Başlangıçtaki NaOH Sıcaklığı, [°C] | 23 | 23 | 23 |  | 51.1 | 51.5 | 50.5 | 0 | 0
|  | Initial Voltage / İlk Voltaj, [V] | 30 | 30 | 30
|  | Initial Current / İlk Akım, [mA] | 17.2 | 16 | 16
| U | Starting Voltage / Başlangıçtaki Voltaj, [V] | 50 | 50 | 50
|  | Starting Current / Başlangıçtaki Akım, [mA] | 29.5 | 27.5 | 27.6
|  | Test Duration / Test Süresi, [h] | 24 | 24 | 24
| t1 | Starting Time When New Voltage Is Applied / Yeni Voltaj Verildiği Andaki Başlangıç Saati, [dd:mm:yyyy, hh:mm] | 2017-08-23 | 2017-08-23 | 2017-08-23
|  | Specimen Age, [days] | 29 | 29 | 29
End Bitiş |  | Ending Voltage / Bitiş Voltajı, [V] | 50 | 50 | 50
|  | Ending Current / Bitiş Akımı, [mA] | 26 | 25.9 | 23.5
| t2 | Ending Time / Bitiş Zamanı, [dd:mm:yyyy, hh:mm] | 2017-08-24 | 2017-08-24 | 2017-08-24
| T2 | Ending Temperature of NaOH / NaOH Son Sıcaklığı, [°C] | 23.8 | 23.8 | 23.8
|  | Average of NaOH Temperature | 23.4 | 23.4 | 23.4
Measuring Ölçüm |  | Chloride Ingress-1 / Klor Derinliği-1, [mm] | 17.3 | 22.84 | 20.65
|  | Chloride Ingress-2 / Klor Derinliği-2, [mm] | 15.13 | 17.83 | 17.88
|  | Chloride Ingress-3 / Klor Derinliği-3, [mm] | 16.42 | 24.22 | 17.15
|  | Chloride Ingress-4 / Klor Derinliği-4, [mm] | 15.79 | 19.24 | 16.43
|  | Chloride Ingress-5 / Klor Derinliği-5, [mm] | 21.37 | 22.7 | 12.86
|  | Chloride Ingress-6 / Klor Derinliği-6, [mm] | 13.4 | 16.51 | 17.29
|  | Chloride Ingress-7 / Klor Derinliği-7, [mm] | 16.38 | 18.62 | 13.64
|  | Max. Depth of Chloride Ingress / Max. Klor Derinliği, [mm] | 21.9 | 26.25 | 20.51
|  | Average Chloride Ingress, [mm] Xd | 16.54143 | 20.28 | 16.55714
Sample Dimensions Numune Ölçüleri |  | Mass in Air / Havadaki Ağırlık, [g] | 1005 | 1000 | 1003
|  | Mass in Water / Sudaki Ağırlık, [g] | 604 | 603 | 604
|  | Saturated Unit Weight / Doygun Birim Ağırlık [g/cm^3] | 2506.234 | 2518.892 | 2513.784
|  | Diameter / Çap, [mm] | 100.2 | 100.2 | 100.2
|  | Dnssm (non-steady-state migration coefficient, m2/s;) | 4.65361 | 5.817666 | 4.609698
Remarks / Notlar