## Report.CMC
|  | ISTANBUL TECHNICAL UNIVERSITY |  |  |  |  | Report No | YCMR-0XX
|  | CIVIL ENGINEERING FACULTY |  |  |  |  | Report Date | 2017-09-08
|  | INFRASTRUCTURES MATERIALS LABORATORY |  |  |  |  | Report Page | 1/1
MASLAK – ISTANBUL / TURKEY
Chloride Migration Coefficient Test Report
Client / Project |  |  | KKC JV / G3HL
Mix Code / Class, by client |  |  | Deneme 131
Request No / Date, by client |  |  | 0
Sample ID, by client |  |  | Deneme 131
Sample Casting Date, by client |  |  | 2017-07-31
Sample Type |  |  | ø100x200 mm cylinder
Material Register No |  |  | 0
Test Standard / Equipment No |  |  | NT BUILD 492 / 1
Test Record No / Lab Temperature [oC] |  |  | CMC-1262 / 21
| Specimen Code |  |  | 1 | 2 | 3
| Sample Testing Date |  |  | 2017-09-06 | 2017-09-06 | 2017-09-06
| Age of Specimen, [days] |  |  | 37 | 37 | 37
| Depth of Specimen from Surface, [mm] |  |  | 20-70 | 20-70 | 20-70
| Applied Voltage, [V] |  |  | 50 | 40 | 40
| Initial Current, [mA] |  |  | 18 | 20.7 | 21.3
| Test Duration, [hours] |  |  | 24 | 24 | 24
| Final Current, [mA] |  |  | 28.5 | 26.6 | 27.6
| Initial Temperature of NaOH, [oC] |  |  | 21.9 | 21.9 | 21.9
| Final Temperature of NaOH, [oC] |  |  | 22.8 | 22.6 | 23
| Penetration Depth-1, [mm] |  |  | 8.81 | 10.33 | 10.87
| Penetration Depth-2, [mm] |  |  | 8.82 | 12.27 | 9.95
| Penetration Depth-3, [mm] |  |  | 7.18 | 9.81 | 9.47
| Penetration Depth-4, [mm] |  |  | 5.22 | 12.36 | 9.5 |  |  | ,
| Penetration Depth-5, [mm] |  |  | 15.08 | 9.35 | 10.32
| Penetration Depth-6, [mm] |  |  | 5.47 | 10.06 | 7.01
| Penetration Depth-7, [mm] |  |  | 14.88 | 13.41 | 12.09
| Average Depth of Penetration, [mm] |  |  | 9.351429 | 11.08429 | 9.887143
| Migration Coefficient, [10 -12 x m2/s] |  |  | 2.532838 | 3.717076 | 3.34118
| Average Migration Coefficient, [10 -12 x m2/s] |  |  | 3.197031
| Diameter x height, [mm] |  |  | 99,6x51,3 | 99,6x50,5 | 99,6x51,4
| Saturated Unit Weight [kg / m3] |  |  | 2472.362 | 2462.687 | 2459.057
Remarks:
Max. Depths of penetration for specimens 1,2, and 3 are respectively 19,5 ; 15,86 and 17,61mm
The tests were performed by Technician Cüneyt Yıldız.
Oğuz GÜNEŞ |  |  |  | Yılmaz AKKAYA
Asst.Prof.Dr. |  |  |  | Prof. Dr.
Reproduced test reports without permission and test reports without original signatures are not valid. The results are only related to the investigated samples.

## Record_CMC
ISTANBUL TECHNICAL UNIVERSITY |  |  | Record No / Kayıt No : |  | CMC-1262
CIVIL ENGINEERING FACULTY |  |  | Record Date / Kayıt Tarihi : |  | 2017-09-06
CONSTRUCTION MATERIALS MARMARAY LABORATORY |  |  | Report No |  | YCMR-0XX
MASLAK / ISTANBUL - TURKEY |  |  | Report Date |  | 2017-09-08
Test / Deney : |  |  | Chloride Migration Coefficient
Test Standard / Deney Standardı : |  |  | NT BUILD 492
Client / Müşteri |  |  | KKC JV / G3HL
Mix Design Code / Karışım Kodu |  |  | Deneme 131
Material Register Code / Numune Kayıt Kodu
Concrete Production Date - Age / Beton Döküm Tarihi - Yaşı |  |  | 2017-07-31
Request No / Date
Sample ID |  |  | Deneme 131
Sample Description |  |  | ø100x200 mm cylinder
Direction |  |  | Parallel to Casting Direction
Lab Temperature / Lab Sıcaklığı [°C] |  |  | 21
Person in Charge
Sample Numune |  | Sample No / Numune No | 1 | 2 | 3
| L1 | Thickness of Sample-1 / Numunenin Kalınlığı-1, [mm] | 50.93 | 50.22 | 51.25
| L2 | Thickness of Sample-2 / Numunenin Kalınlığı-2, [mm] | 51.66 | 50.76 | 51.61
|  | Average of Thickness | 51.295 | 50.49 | 51.43
Conditioning Hazırlama |  | Start Time of Sample in Vacuum (50 mmHg, 3h) / Numunenin vakuma konulduğu saat (50 mmHg), [dd:mm:yyyy, hh:mm]
Start Time of Sample Immersed in Solution (1h) / Numunenin çözeltiye konulduğu saat, [dd:mm:yyyy, hh:mm]
Time of Sample out of Bucket (After 18±2 h) / Numunenin desikatörden çıkarıldığı saat, [dd:mm:yyyy, hh:mm]
Start Başlangıç | T1 | NaOH Temperature at Start / Başlangıçtaki NaOH Sıcaklığı, [°C] | 21.9 | 21.9 | 21.9 |  | 51.3 | 50.5 | 51.4 | 0 | 0
|  | Initial Voltage / İlk Voltaj, [V] | 30 | 30 | 30
|  | Initial Current / İlk Akım, [mA] | 18 | 20.7 | 21.3
| U | Starting Voltage / Başlangıçtaki Voltaj, [V] | 50 | 40 | 40
|  | Starting Current / Başlangıçtaki Akım, [mA] | 31.3 | 28.3 | 29.1
|  | Test Duration / Test Süresi, [h] | 24 | 24 | 24
| t1 | Starting Time When New Voltage Is Applied / Yeni Voltaj Verildiği Andaki Başlangıç Saati, [dd:mm:yyyy, hh:mm] | 2017-09-06 | 2017-09-06 | 2017-09-06
|  | Specimen Age, [days] | 37 | 37 | 37
End Bitiş |  | Ending Voltage / Bitiş Voltajı, [V] | 50 | 40 | 40
|  | Ending Current / Bitiş Akımı, [mA] | 28.5 | 26.6 | 27.6
| t2 | Ending Time / Bitiş Zamanı, [dd:mm:yyyy, hh:mm] | 2017-09-07 | 2017-09-07 | 2017-09-07
| T2 | Ending Temperature of NaOH / NaOH Son Sıcaklığı, [°C] | 22.8 | 22.6 | 23
|  | Average of NaOH Temperature | 22.35 | 22.25 | 22.45
Measuring Ölçüm |  | Chloride Ingress-1 / Klor Derinliği-1, [mm] | 8.81 | 10.33 | 10.87
|  | Chloride Ingress-2 / Klor Derinliği-2, [mm] | 8.82 | 12.27 | 9.95
|  | Chloride Ingress-3 / Klor Derinliği-3, [mm] | 7.18 | 9.81 | 9.47
|  | Chloride Ingress-4 / Klor Derinliği-4, [mm] | 5.22 | 12.36 | 9.5
|  | Chloride Ingress-5 / Klor Derinliği-5, [mm] | 15.08 | 9.35 | 10.32
|  | Chloride Ingress-6 / Klor Derinliği-6, [mm] | 5.47 | 10.06 | 7.01
|  | Chloride Ingress-7 / Klor Derinliği-7, [mm] | 14.88 | 13.41 | 12.09
|  | Max. Depth of Chloride Ingress / Max. Klor Derinliği, [mm] | 19.5 | 15.86 | 17.61
|  | Average Chloride Ingress, [mm] Xd | 9.351429 | 11.08429 | 9.887143
Sample Dimensions Numune Ölçüleri |  | Mass in Air / Havadaki Ağırlık, [g] | 984 | 990 | 991
|  | Mass in Water / Sudaki Ağırlık, [g] | 586 | 588 | 588
|  | Saturated Unit Weight / Doygun Birim Ağırlık [g/cm^3] | 2472.362 | 2462.687 | 2459.057
|  | Diameter / Çap, [mm] | 99.6 | 99.6 | 99.6
|  | Dnssm (non-steady-state migration coefficient, m2/s;) | 2.532838 | 3.717076 | 3.34118
Remarks / Notlar